## Лист1
SiO2 , % | Al2O3 , % | Температура испытания, С | предел прочности, МПа | относительное удлинение, %
0 | 0 | 250 | 126.6 | 38
0 | 0 | 350 | 70.3 | 31
3 | 0 | 250 | 210.9 | 6
3 | 0 | 350 | 175.8 | 9
10 | 0 | 250 | 140.6 | 4
10 | 0 | 350 | 52.7 | 6
0 | 3 | 250 | 140.6 | 14
0 | 3 | 350 | 105.5 | 14
0 | 10 | 250 | 161.7 | 5
0 | 10 | 350 | 133.6 | 4
0 | 10 | 450 | 94.9 | 2
0 | 10 | 450 | 94.9 | 2