## Лист1
Основа | SiO2 , % | Al2O3 , % | Выдержка, ч | Температура испытания, С | предел прочности, МПа | относительное удлинение, %
Cu | 0 | 0 | 10 | 250 | 126.6 | 38
Cu | 0 | 0 | 10 | 350 | 70.3 | 31
Cu | 3 | 0 | 10 | 250 | 210.9 | 6
Cu | 3 | 0 | 10 | 350 | 175.8 | 9
Cu | 10 | 0 | 10 | 250 | 140.6 | 4
Cu | 10 | 0 | 10 | 350 | 52.7 | 6
Cu | 0 | 3 | 10 | 250 | 140.6 | 14
Cu | 0 | 3 | 10 | 350 | 105.5 | 14
Cu | 0 | 10 | 10 | 250 | 161.7 | 5
Cu | 0 | 10 | 10 | 350 | 133.6 | 4
Cu | 0 | 10 | 10 | 450 | 94.9 | 2
Cu | 0 | 0 | 100 | 250 | 91.4 | 40
Cu | 0 | 0 | 100 | 350 | 42.4 | 30
Cu | 3 | 0 | 100 | 250 | 154.7 | 5
Cu | 3 | 0 | 100 | 350 | 133.6 | 6
Cu | 10 | 0 | 100 | 250 | 98.4 | 6
Cu | 10 | 0 | 100 | 350 | 33.7 | 5
Cu | 0 | 3 | 100 | 250 | 126.6 | 8
Cu | 0 | 10 | 100 | 350 | 125.6 | 4
Cu | 0 | 10 | 100 | 450 | 84.4 | 1