## Лист1
SiO2 , % | Al2O3 , % | Температура испытания, С | предел прочности, МПа | относительное удлинение, %
0 | 0 | 250 | 91.4 | 40
0 | 0 | 350 | 42.4 | 30
3 | 0 | 250 | 154.7 | 5
3 | 0 | 350 | 133.6 | 6
10 | 0 | 250 | 98.4 | 6
10 | 0 | 350 | 33.7 | 5
0 | 3 | 250 | 126.6 | 8
0 | 10 | 350 | 125.6 | 4
0 | 10 | 450 | 84.4 | 1
0 | 10 | 450 | 84.4 | 1